## Sheet1
Assembly CG | Outline | Subpackage | Leadframe 12NC | Leadframe supplier | Rough? | Lead design | Square | Area | Unit per strip | Dimple? | Wire type | Compound | Taping | cat_ppm
0 | 41 | 76 | 19 | 1 | 0 | 2 | 0 | 8.75 | 1496 | 1 | 0 | 0 | 1 | A
1 | 42 | 77 | 22 | 1 | 0 | 2 | 0 | 11.25 | 972 | 1 | 0 | 0 | 1 | A
2 | 12 | 15 | 47 | 1 | 0 | 2 | 1 | 25 | 473 | 2 | 0 | 0 | 1 | A
3 | 32 | 64 | 14 | 1 | 0 | 2 | 1 | 16 | 689 | 1 | 0 | 0 | 1 | A
4 | 40 | 74 | 79 | 1 | 1 | 2 | 1 | 9 | 1173 | 1 | 0 | 3 | 1 | A
5 | 40 | 73 | 31 | 1 | 0 | 2 | 1 | 9 | 1173 | 1 | 0 | 0 | 1 | A
5 | 40 | 75 | 79 | 1 | 1 | 2 | 1 | 9 | 1173 | 1 | 0 | 3 | 1 | A
6 | 34 | 66 | 11 | 1 | 0 | 2 | 1 | 25 | 473 | 1 | 0 | 0 | 1 | A
6 | 34 | 67 | 29 | 0 | 1 | 2 | 1 | 25 | 473 | 1 | 0 | 0 | 1 | A
7 | 50 | 88 | 65 | 1 | 1 | 2 | 1 | 16 | 855 | 1 | 1 | 3 | 1 | A
8 | 13 | 16 | 13 | 1 | 0 | 2 | 1 | 16 | 689 | 1 | 0 | 0 | 1 | A
9 | 14 | 17 | 12 | 1 | 0 | 2 | 1 | 16 | 689 | 1 | 0 | 0 | 1 | A
9 | 14 | 18 | 28 | 1 | 0 | 2 | 1 | 16 | 689 | 2 | 0 | 0 | 1 | A
9 | 14 | 19 | 48 | 1 | 0 | 2 | 1 | 16 | 689 | 2 | 0 | 0 | 1 | B
9 | 14 | 20 | 64 | 1 | 1 | 2 | 1 | 16 | 689 | 1 | 0 | 1 | 1 | B
9 | 14 | 21 | 53 | 1 | 1 | 2 | 1 | 16 | 689 | 2 | 1 | 3 | 1 | A
10 | 54 | 92 | 5 | 1 | 0 | 2 | 1 | 25 | 473 | 1 | 1 | 1 | 1 | A
11 | 45 | 80 | 75 | 0 | 1 | 2 | 1 | 36 | 324 | 0 | 1 | 3 | 0 | B
12 | 19 | 35 | 6 | 1 | 0 | 2 | 1 | 25 | 473 | 1 | 0 | 0 | 1 | A
12 | 19 | 36 | 6 | 1 | 0 | 2 | 1 | 25 | 473 | 1 | 1 | 1 | 1 | A
13 | 15 | 30 | 9 | 1 | 0 | 2 | 1 | 25 | 473 | 1 | 0 | 0 | 1 | A
13 | 15 | 31 | 39 | 1 | 0 | 2 | 1 | 25 | 473 | 1 | 0 | 0 | 1 | A
13 | 15 | 32 | 58 | 1 | 0 | 2 | 1 | 25 | 473 | 2 | 0 | 0 | 1 | A
13 | 15 | 33 | 24 | 0 | 1 | 2 | 1 | 25 | 473 | 1 | 0 | 0 | 1 | A
13 | 15 | 34 | 60 | 1 | 1 | 2 | 1 | 25 | 473 | 2 | 1 | 1 | 1 | A
14 | 49 | 87 | 4 | 1 | 0 | 2 | 1 | 49 | 248 | 1 | 0 | 0 | 1 | A
15 | 18 | 22 | 10 | 1 | 0 | 2 | 1 | 25 | 473 | 1 | 0 | 0 | 1 | A
15 | 18 | 23 | 32 | 1 | 0 | 2 | 1 | 25 | 473 | 2 | 0 | 0 | 1 | A
15 | 18 | 25 | 3 | 1 | 0 | 2 | 1 | 25 | 473 | 2 | 0 | 0 | 1 | A
15 | 18 | 26 | 46 | 1 | 1 | 2 | 1 | 25 | 473 | 1 | 0 | 0 | 1 | A
15 | 18 | 27 | 25 | 1 | 0 | 2 | 1 | 25 | 473 | 1 | 1 | 1 | 1 | A
15 | 18 | 28 | 17 | 0 | 1 | 2 | 1 | 25 | 473 | 1 | 0 | 0 | 1 | A
15 | 18 | 29 | 51 | 1 | 1 | 2 | 1 | 25 | 473 | 2 | 1 | 1 | 1 | A
15 | 18 | 40 | 57 | 1 | 1 | 2 | 1 | 25 | 473 | 2 | 1 | 3 | 1 | A
15 | 18 | 41 | 57 | 1 | 1 | 2 | 1 | 25 | 473 | 2 | 1 | 4 | 1 | A
15 | 18 | 42 | 82 | 0 | 1 | 2 | 1 | 25 | 473 | 1 | 1 | 3 | 1 | A
16 | 16 | 37 | 61 | 1 | 1 | 2 | 1 | 25 | 473 | 1 | 1 | 3 | 1 | A
17 | 18 | 24 | 36 | 1 | 0 | 2 | 1 | 25 | 473 | 2 | 0 | 0 | 1 | A
18 | 17 | 38 | 40 | 1 | 1 | 2 | 1 | 25 | 473 | 2 | 0 | 1 | 1 | A
18 | 17 | 39 | 41 | 1 | 1 | 2 | 1 | 25 | 473 | 2 | 0 | 1 | 1 | A
19 | 1 | 0 | 35 | 0 | 1 | 2 | 1 | 36 | 324 | 2 | 0 | 0 | 1 | A
19 | 1 | 1 | 52 | 0 | 1 | 2 | 1 | 36 | 324 | 0 | 0 | 0 | 1 | B
19 | 1 | 2 | 23 | 0 | 1 | 2 | 1 | 36 | 324 | 1 | 0 | 0 | 1 | B
20 | 5 | 5 | 59 | 0 | 1 | 2 | 1 | 36 | 324 | 2 | 1 | 3 | 1 | B
21 | 3 | 3 | 67 | 0 | 1 | 2 | 1 | 36 | 324 | 0 | 1 | 5 | 1 | B
22 | 2 | 4 | 69 | 0 | 1 | 2 | 1 | 36 | 324 | 0 | 1 | 5 | 1 | B
22 | 1 | 6 | 80 | 0 | 1 | 2 | 1 | 36 | 324 | 2 | 1 | 3 | 1 | A
22 | 4 | 7 | 84 | 0 | 1 | 2 | 1 | 36 | 324 | 0 | 1 | 3 | 1 | A
23 | 20 | 43 | 1 | 1 | 0 | 2 | 1 | 36 | 324 | 1 | 0 | 0 | 1 | A
23 | 20 | 44 | 20 | 1 | 0 | 2 | 1 | 36 | 324 | 1 | 0 | 0 | 1 | A
23 | 20 | 52 | 70 | 1 | 1 | 2 | 1 | 36 | 324 | 1 | 1 | 3 | 1 | A
23 | 20 | 53 | 70 | 1 | 1 | 2 | 1 | 36 | 324 | 1 | 1 | 3 | 1 | A
24 | 23 | 45 | 26 | 1 | 0 | 2 | 1 | 36 | 324 | 1 | 0 | 0 | 1 | A
24 | 23 | 46 | 42 | 1 | 1 | 2 | 1 | 36 | 324 | 2 | 0 | 0 | 1 | A
24 | 24 | 49 | 55 | 1 | 1 | 2 | 1 | 36 | 324 | 2 | 1 | 3 | 1 | A
24 | 23 | 50 | 68 | 0 | 1 | 2 | 1 | 36 | 324 | 0 | 1 | 3 | 1 | B
25 | 26 | 47 | 43 | 1 | 0 | 2 | 1 | 36 | 324 | 1 | 0 | 0 | 1 | A
25 | 21 | 48 | 49 | 1 | 1 | 2 | 1 | 36 | 324 | 2 | 1 | 2 | 1 | A
26 | 0 | 13 | 85 | 1 | 1 | 2 | 1 | 25 | 473 | 2 | 1 | 3 | 1 | A
26 | 11 | 14 | 76 | 1 | 1 | 2 | 1 | 25 | 473 | 2 | 1 | 3 | 1 | A
27 | 21 | 54 | 49 | 1 | 1 | 2 | 1 | 36 | 324 | 2 | 1 | 4 | 1 | A
28 | 25 | 51 | 68 | 0 | 1 | 2 | 1 | 36 | 324 | 0 | 1 | 3 | 1 | B
29 | 22 | 55 | 83 | 0 | 1 | 2 | 1 | 36 | 324 | 1 | 1 | 3 | 1 | A
30 | 6 | 8 | 27 | 1 | 0 | 2 | 0 | 27 | 360 | 1 | 0 | 0 | 1 | A
31 | 43 | 78 | 8 | 1 | 0 | 2 | 1 | 36 | 324 | 1 | 0 | 1 | 1 | A
32 | 31 | 63 | 81 | 0 | 1 | 1 | 1 | 36 | 324 | 1 | 1 | 3 | 1 | C
33 | 27 | 56 | 2 | 1 | 0 | 2 | 1 | 49 | 248 | 1 | 0 | 0 | 1 | A
33 | 27 | 57 | 34 | 1 | 1 | 2 | 1 | 49 | 248 | 2 | 1 | 3 | 1 | A
33 | 27 | 58 | 62 | 1 | 0 | 2 | 1 | 49 | 248 | 1 | 1 | 3 | 1 | A
34 | 28 | 59 | 38 | 1 | 0 | 2 | 1 | 49 | 248 | 2 | 0 | 0 | 1 | A
34 | 28 | 60 | 63 | 0 | 1 | 2 | 1 | 49 | 248 | 2 | 1 | 3 | 1 | B
35 | 44 | 79 | 78 | 1 | 1 | 2 | 1 | 36 | 324 | 1 | 1 | 3 | 1 | A
36 | 29 | 61 | 74 | 1 | 1 | 2 | 1 | 49 | 248 | 2 | 1 | 4 | 1 | A
37 | 30 | 62 | 77 | 0 | 1 | 2 | 1 | 49 | 248 | 2 | 1 | 3 | 0 | C
38 | 35 | 68 | 7 | 1 | 0 | 2 | 1 | 64 | 189 | 1 | 0 | 0 | 1 | C
39 | 51 | 89 | 18 | 1 | 0 | 2 | 1 | 64 | 189 | 1 | 0 | 0 | 1 | A
40 | 37 | 70 | 54 | 0 | 1 | 2 | 1 | 64 | 189 | 0 | 1 | 5 | 1 | C
41 | 36 | 69 | 33 | 1 | 1 | 2 | 1 | 64 | 189 | 2 | 1 | 3 | 1 | B
42 | 38 | 71 | 56 | 1 | 1 | 2 | 1 | 64 | 189 | 2 | 1 | 3 | 1 | B
43 | 39 | 72 | 71 | 0 | 1 | 0 | 1 | 64 | 189 | 0 | 1 | 3 | 0 | C
44 | 52 | 90 | 73 | 1 | 1 | 0 | 1 | 49 | 248 | 1 | 1 | 3 | 0 | B
45 | 47 | 81 | 37 | 1 | 0 | 1 | 1 | 81 | 144 | 1 | 1 | 1 | 1 | A
45 | 47 | 82 | 15 | 1 | 0 | 1 | 1 | 81 | 144 | 1 | 1 | 1 | 1 | A
45 | 47 | 83 | 66 | 1 | 1 | 1 | 1 | 81 | 144 | 1 | 1 | 2 | 1 | B
46 | 46 | 85 | 72 | 0 | 1 | 2 | 1 | 81 | 144 | 2 | 0 | 0 | 1 | B
47 | 46 | 84 | 72 | 0 | 1 | 2 | 1 | 81 | 144 | 2 | 1 | 3 | 1 | B
48 | 48 | 86 | 21 | 1 | 0 | 1 | 1 | 100 | 110 | 1 | 1 | 1 | 1 | B
49 | 33 | 65 | 50 | 1 | 0 | 2 | 1 | 9 | 1173 | 1 | 0 | 0 | 1 | A
50 | 55 | 93 | 13 | 1 | 0 | 2 | 1 | 16 | 689 | 1 | 0 | 0 | 1 | A
51 | 9 | 11 | 16 | 1 | 0 | 2 | 0 | 18 | 621 | 1 | 0 | 0 | 1 | A
52 | 10 | 12 | 30 | 1 | 0 | 2 | 1 | 4 | 2475 | 1 | 0 | 0 | 1 | A
53 | 53 | 91 | 0 | 1 | 0 | 2 | 0 | 2.295 | 3990 | 1 | 0 | 0 | 1 | A
54 | 7 | 9 | 45 | 1 | 0 | 2 | 0 | 2.52 | 3672 | 1 | 0 | 0 | 1 | A
55 | 8 | 10 | 44 | 1 | 0 | 2 | 0 | 4.68 | 2106 | 1 | 0 | 0 | 1 | A